## Feuil1
56.748 |  | 7.533127 |  | 52.862 | 7.270626 |  |  | F_hkl | 7.787923 | 1.698512e-08
hkl: | 4 | 0 | 2 |  |  | Re | Im
at | x | y | z | b | phase | cos | sin
F | 0.138 | 0.307 | 0.121 | 0.5654 | 4.988849 | 0.2729519 | -0.9620277 |  | 0.154327 | -0.5439304
| 0.638 | 0.807 | 0.621 | 0.5654 | 23.83841 | 0.2729519 | -0.9620277 |  | 0.154327 | -0.5439304
| 0.862 | 0.807 | 0.379 | 0.5654 | 26.42708 | 0.2729519 | 0.9620277 |  | 0.154327 | 0.5439304
| 0.362 | 0.307 | 0.879 | 0.5654 | 20.14389 | 0.2729519 | 0.9620277 |  | 0.154327 | 0.5439304
| 0.307 | 0.121 | 0.138 | 0.5654 | 9.449911 | -0.9996842 | -0.0251301 |  | -0.5652214 | -0.01420856
| 0.807 | 0.621 | 0.638 | 0.5654 | 28.29947 | -0.9996842 | -0.0251301 |  | -0.5652214 | -0.01420856
| 0.807 | 0.379 | 0.862 | 0.5654 | 31.11433 | 0.9548645 | -0.2970416 |  | 0.5398804 | -0.1679473
| 0.307 | 0.879 | 0.362 | 0.5654 | 12.26478 | 0.9548645 | -0.2970416 |  | 0.5398804 | -0.1679473
| 0.121 | 0.138 | 0.307 | 0.5654 | 6.898937 | 0.8163393 | 0.5775727 |  | 0.4615582 | 0.3265596
| 0.621 | 0.638 | 0.807 | 0.5654 | 25.74849 | 0.8163392 | 0.5775727 |  | 0.4615582 | 0.3265596
| 0.379 | 0.862 | 0.807 | 0.5654 | 19.66637 | 0.6845471 | 0.7289686 |  | 0.3870429 | 0.4121589
| 0.879 | 0.362 | 0.307 | 0.5654 | 25.94956 | 0.6845471 | 0.7289686 |  | 0.3870429 | 0.4121589
| 0.638 | 0.193 | 0.879 | 0.5654 | 27.08053 | -0.3681246 | 0.9297765 |  | -0.2081376 | 0.5256956
| 0.138 | 0.693 | 0.379 | 0.5654 | 8.230973 | -0.3681246 | 0.9297765 |  | -0.2081376 | 0.5256956
| 0.362 | 0.693 | 0.621 | 0.5654 | 16.90177 | -0.3681246 | -0.9297765 |  | -0.2081376 | -0.5256956
| 0.862 | 0.193 | 0.121 | 0.5654 | 23.18495 | -0.3681245 | -0.9297765 |  | -0.2081376 | -0.5256956
| 0.193 | 0.879 | 0.638 | 0.5654 | 12.86796 | 0.9548645 | 0.2970416 |  | 0.5398804 | 0.1679473
| 0.693 | 0.379 | 0.138 | 0.5654 | 19.15115 | 0.9548645 | 0.2970416 |  | 0.5398804 | 0.1679473
| 0.693 | 0.621 | 0.362 | 0.5654 | 21.96602 | -0.9996842 | 0.02513009 |  | -0.5652214 | 0.01420855
| 0.193 | 0.121 | 0.862 | 0.5654 | 15.68283 | -0.9996842 | 0.02513009 |  | -0.5652214 | 0.01420855
| 0.879 | 0.638 | 0.193 | 0.5654 | 24.51699 | 0.8163393 | -0.5775727 |  | 0.4615582 | -0.3265596
| 0.379 | 0.138 | 0.693 | 0.5654 | 18.2338 | 0.8163393 | -0.5775727 |  | 0.4615582 | -0.3265596
| 0.621 | 0.362 | 0.693 | 0.5654 | 24.31593 | 0.6845471 | -0.7289686 |  | 0.3870429 | -0.4121589
| 0.121 | 0.862 | 0.193 | 0.5654 | 5.466371 | 0.6845471 | -0.7289686 |  | 0.3870429 | -0.4121589
| 0.364 | 0.363 | 0.187 | 0.5654 | 11.49823 | 0.4817537 | -0.8763067 |  | 0.2723835 | -0.4954638
| 0.864 | 0.863 | 0.687 | 0.5654 | 30.34779 | 0.4817537 | -0.8763067 |  | 0.2723835 | -0.4954638
| 0.636 | 0.863 | 0.313 | 0.5654 | 19.9177 | 0.4817537 | 0.8763067 |  | 0.2723835 | 0.4954638
| 0.136 | 0.363 | 0.813 | 0.5654 | 13.63451 | 0.4817537 | 0.8763067 |  | 0.2723835 | 0.4954638
| 0.363 | 0.187 | 0.364 | 0.5654 | 13.69734 | 0.4257793 | 0.9048271 |  | 0.2407356 | 0.5115892
| 0.863 | 0.687 | 0.864 | 0.5654 | 32.5469 | 0.4257793 | 0.9048271 |  | 0.2407356 | 0.5115892
| 0.863 | 0.313 | 0.636 | 0.5654 | 29.68177 | -0.1626372 | -0.9866859 |  | -0.09195505 | -0.5578722
| 0.363 | 0.813 | 0.136 | 0.5654 | 10.83221 | -0.1626372 | -0.9866859 |  | -0.09195505 | -0.5578722
| 0.187 | 0.364 | 0.363 | 0.5654 | 9.261415 | -0.9866859 | 0.1626372 |  | -0.5578722 | 0.09195505
| 0.687 | 0.864 | 0.863 | 0.5654 | 28.11097 | -0.9866859 | 0.1626372 |  | -0.5578722 | 0.09195505
| 0.313 | 0.636 | 0.863 | 0.5654 | 18.71133 | 0.9904614 | -0.1377903 |  | 0.5600069 | -0.07790663
| 0.813 | 0.136 | 0.363 | 0.5654 | 24.99451 | 0.9904614 | -0.1377903 |  | 0.5600069 | -0.07790663
| 0.864 | 0.137 | 0.813 | 0.5654 | 31.93115 | 0.8701838 | 0.4927273 |  | 0.4920019 | 0.278588
| 0.364 | 0.637 | 0.313 | 0.5654 | 13.08159 | 0.8701838 | 0.4927273 |  | 0.4920019 | 0.278588
| 0.136 | 0.637 | 0.687 | 0.5654 | 12.05115 | 0.8701838 | -0.4927273 |  | 0.4920019 | -0.278588
| 0.636 | 0.137 | 0.187 | 0.5654 | 18.33433 | 0.8701838 | -0.4927273 |  | 0.4920019 | -0.278588
| 0.137 | 0.813 | 0.864 | 0.5654 | 14.30053 | -0.1626372 | 0.9866859 |  | -0.09195505 | 0.5578722
| 0.637 | 0.313 | 0.364 | 0.5654 | 20.58372 | -0.1626372 | 0.9866859 |  | -0.09195505 | 0.5578722
| 0.637 | 0.687 | 0.136 | 0.5654 | 17.71858 | 0.4257793 | -0.9048271 |  | 0.2407356 | -0.5115892
| 0.137 | 0.187 | 0.636 | 0.5654 | 11.4354 | 0.4257793 | -0.9048271 |  | 0.2407356 | -0.5115892
| 0.813 | 0.864 | 0.137 | 0.5654 | 22.15451 | -0.9866859 | -0.1626372 |  | -0.5578722 | -0.09195505
| 0.313 | 0.364 | 0.637 | 0.5654 | 15.87133 | -0.9866859 | -0.1626372 |  | -0.5578722 | -0.09195505
| 0.687 | 0.136 | 0.637 | 0.5654 | 25.27097 | 0.9904614 | 0.1377903 |  | 0.5600069 | 0.07790663
| 0.187 | 0.636 | 0.137 | 0.5654 | 6.421415 | 0.9904614 | 0.1377903 |  | 0.5600069 | 0.07790663
| 0.461 | 0.461 | 0.461 | 0.5654 | 17.37929 | 0.1003617 | -0.994951 |  | 0.05674451 | -0.5625453
| 0.961 | 0.961 | 0.961 | 0.5654 | 36.22885 | 0.1003617 | -0.994951 |  | 0.05674452 | -0.5625453
| 0.539 | 0.961 | 0.039 | 0.5654 | 14.03664 | 0.1003617 | 0.994951 |  | 0.05674451 | 0.5625453
| 0.039 | 0.461 | 0.539 | 0.5654 | 7.753451 | 0.1003617 | 0.994951 |  | 0.05674451 | 0.5625453
| 0.961 | 0.039 | 0.539 | 0.5654 | 30.92584 | 0.8822912 | -0.4707039 |  | 0.4988475 | -0.266136
| 0.461 | 0.539 | 0.039 | 0.5654 | 12.07628 | 0.8822912 | -0.4707039 |  | 0.4988475 | -0.266136
| 0.039 | 0.539 | 0.961 | 0.5654 | 13.05646 | 0.8822912 | 0.4707039 |  | 0.4988475 | 0.266136
| 0.539 | 0.039 | 0.461 | 0.5654 | 19.33964 | 0.8822912 | 0.4707039 |  | 0.4988475 | 0.266136
ca | 0.467 | 0 | 0.25 | 0.47 | 14.87858 | -0.6753328 | 0.7375131 |  | -0.3174064 | 0.3466312
| 0.967 | 0.5 | 0.75 | 0.47 | 33.72814 | -0.6753328 | 0.7375131 |  | -0.3174064 | 0.3466312
| 0.533 | 0.5 | 0.25 | 0.47 | 16.53734 | -0.6753328 | -0.7375131 |  | -0.3174064 | -0.3466312
| 0.033 | 0 | 0.75 | 0.47 | 10.25416 | -0.6753328 | -0.7375131 |  | -0.3174064 | -0.3466312
| 0 | 0.25 | 0.467 | 0.47 | 5.868495 | 0.9152412 | -0.4029064 |  | 0.4301634 | -0.189366
| 0.5 | 0.75 | 0.967 | 0.47 | 24.71805 | 0.9152412 | -0.4029064 |  | 0.4301634 | -0.189366
| 0.5 | 0.25 | 0.533 | 0.47 | 19.26425 | 0.9152412 | 0.4029064 |  | 0.4301634 | 0.189366
| 0 | 0.75 | 0.033 | 0.47 | 0.4146902 | 0.9152412 | 0.4029064 |  | 0.4301634 | 0.189366
| 0.25 | 0.467 | 0 | 0.47 | 6.283185308 | 1 | 8.204137e-10 |  | 0.47 | 3.855944e-10
| 0.75 | 0.967 | 0.5 | 0.47 | 25.13274 | 1 | 3.281655e-09 |  | 0.47 | 1.542378e-09
| 0.25 | 0.533 | 0.5 | 0.47 | 12.56637 | 1 | 1.640827e-09 |  | 0.47 | 7.711889e-10
| 0.75 | 0.033 | 0 | 0.47 | 18.84956 | 1 | 2.461241e-09 |  | 0.47 | 1.156783e-09
Al | 0.248 | 0.248 | 0.248 | 0.3449 | 9.34938 | -0.9971589 | 0.0753268 |  | -0.3439201 | 0.02598021
| 0.748 | 0.748 | 0.748 | 0.3449 | 28.19894 | -0.9971589 | 0.0753268 |  | -0.3439201 | 0.02598021
| 0.752 | 0.748 | 0.252 | 0.3449 | 22.06655 | -0.9971589 | -0.07532681 |  | -0.3439201 | -0.02598022
| 0.252 | 0.248 | 0.752 | 0.3449 | 15.78336 | -0.9971589 | -0.07532681 |  | -0.3439201 | -0.02598022
| 0.748 | 0.252 | 0.752 | 0.3449 | 28.2492 | -0.9996842 | 0.02513009 |  | -0.3447911 | 0.008667369
| 0.248 | 0.752 | 0.252 | 0.3449 | 9.399645 | -0.9996842 | 0.02513009 |  | -0.3447911 | 0.008667369
| 0.252 | 0.752 | 0.748 | 0.3449 | 15.7331 | -0.9996842 | -0.0251301 |  | -0.3447911 | -0.008667371
| 0.752 | 0.252 | 0.248 | 0.3449 | 22.01628 | -0.9996842 | -0.0251301 |  | -0.3447911 | -0.008667371
Na | 0.085 | 0.085 | 0.085 | 0.363 | 3.204425 | -0.9980267 | -0.06279052 |  | -0.3622837 | -0.02279296
| 0.585 | 0.585 | 0.585 | 0.363 | 22.05398 | -0.9980267 | -0.06279052 |  | -0.3622837 | -0.02279296
| 0.915 | 0.585 | 0.415 | 0.363 | 28.2115 | -0.9980267 | 0.06279052 |  | -0.3622837 | 0.02279296
| 0.415 | 0.085 | 0.915 | 0.363 | 21.92832 | -0.9980267 | 0.06279052 |  | -0.3622837 | 0.02279296
| 0.585 | 0.415 | 0.915 | 0.363 | 26.20088 | 0.4817537 | 0.8763067 |  | 0.1748766 | 0.3180993
| 0.085 | 0.915 | 0.415 | 0.363 | 7.351327 | 0.4817537 | 0.8763067 |  | 0.1748766 | 0.3180993
| 0.415 | 0.915 | 0.585 | 0.363 | 17.78141 | 0.4817537 | -0.8763067 |  | 0.1748766 | -0.3180993
| 0.915 | 0.415 | 0.085 | 0.363 | 24.0646 | 0.4817537 | -0.8763067 |  | 0.1748766 | -0.3180993

## Feuil2
obs | calc | sigma | obs-calc | (obs-calc)/sigma
340.6 | 342.1 | 5.213293 | -1.5 | -0.287726 | M | 418807.9 | 93.1 | 9.648834 | 35.80272 | 0 | 0 | -0.61
336.8 | 342.2 | 5.18413 | -5.4 | -1.041641 |  |  | 1.571 | 1.253395 | 4.650818 | 0.04973 | 13.42247 | 12.81247
341.4 | 342.1 | 5.219412 | -0.7 | -0.1341147 | M/Npoints | 523.5099 | 5.116 | 2.261858 | 8.392793 | 0.057 | 15.39582 | 14.78582
343.8 | 341.9 | 5.237726 | 1.9 | 0.3627529 |  |  | 18.869 | 4.343846 | 16.11817 | 0.076 | 20.57645 | 19.96645
335.5 | 341.7 | 5.174115 | -6.2 | -1.198273 |  |  | 1.565 | 1.251 | 4.641928 | 0.076 | 20.57645 | 19.96645
336.7 | 341.5 | 5.18336 | -4.8 | -0.9260403 |  |  | 2.593 | 1.610279 | 5.975063 | 0.083 | 22.49529 | 21.88529
338.5 | 341.4 | 5.197197 | -2.9 | -0.5579931 |  |  | 3.812 | 1.952434 | 7.244654 | 0.086 | 23.31958 | 22.70958
333 | 341.2 | 5.154801 | -8.2 | -1.59075 |  |  | 0.499 | 0.7063993 | 2.621148 | 0.088 | 23.86978 | 23.25978
337.6 | 341 | 5.190283 | -3.4 | -0.6550703 |  |  | 0.025 | 0.1581139 | 0.5866934 | 0.093 | 25.24776 | 24.63776
341.8 | 340.9 | 5.222469 | 0.9 | 0.1723323 |  |  | 11.556 | 3.399412 | 12.61377 | 0.093 | 25.24776 | 24.63776
340.3 | 340.7 | 5.210996 | -0.4 | -0.07676075 |  |  | 0.022 | 0.148324 | 0.5503672 | 0.099 | 26.90628 | 26.29628
332.9 | 340.5 | 5.154027 | -7.6 | -1.474575 |  |  | 2.727 | 1.651363 | 6.127507 | 0.101 | 27.46038 | 26.85038
343.4 | 340.3 | 5.234678 | 3.1 | 0.5922046 |  |  | 4.223 | 2.054994 | 7.625209 | 0.101 | 27.46038 | 26.85038
341.5 | 340.2 | 5.220176 | 1.3 | 0.2490337 |  |  | 0.384 | 0.6196773 | 2.299359 | 0.104 | 28.29276 | 27.68276
340.5 | 340 | 5.212528 | 0.5 | 0.09592275 |  |  | 2.48 | 1.574802 | 5.84342 | 0.104 | 28.29276 | 27.68276
344.6 | 339.8 | 5.243816 | 4.8 | 0.9153639 |  |  | 9.337 | 3.055651 | 11.33822 | 0.105 | 28.57055 | 27.96055
344.2 | 339.6 | 5.240772 | 4.6 | 0.8777333 |  |  | 0.011 | 0.1048809 | 0.3891684 | 0.109 | 29.68348 | 29.07348
341.3 | 339.5 | 5.218647 | 1.8 | 0.344917 |  |  | 1.037 | 1.018332 | 3.778597 | 0.109 | 29.68348 | 29.07348
341.3 | 339.3 | 5.218647 | 2 | 0.3832411 |  |  | 0.006 | 0.07745967 | 0.2874199 | 0.115 | 31.35829 | 30.74829
339.2 | 339.1 | 5.202568 | 0.1 | 0.01922128 |  |  | 2.011 | 1.418097 | 5.261957 | 0.116 | 31.63808 | 31.02808
331.9 | 339 | 5.14628 | -7.1 | -1.379637 |  |  | 0.414 | 0.6434283 | 2.387489 | 0.12 | 32.75921 | 32.14921
333.1 | 338.8 | 5.155575 | -5.7 | -1.105599 |  |  | 5.646 | 2.376131 | 8.816814 | 0.12 | 32.75921 | 32.14921
343.2 | 338.6 | 5.233153 | 4.6 | 0.8790112 |  |  | 0.896 | 0.9465728 | 3.512329 | 0.123 | 33.60218 | 32.99218
341.9 | 338.4 | 5.223232 | 3.5 | 0.6700831 |  |  | 0.481 | 0.6935416 | 2.573438 | 0.123 | 33.60218 | 32.99218
335.8 | 338.3 | 5.176428 | -2.5 | -0.4829585 |  |  | 0.007 | 0.083666 | 0.310449 | 0.125 | 34.16519 | 33.55519
338.5 | 338.1 | 5.197197 | 0.4 | 0.07696457 |  |  | 1.243 | 1.114899 | 4.136917 | 0.125 | 34.16519 | 33.55519
354.3 | 337.9 | 5.317107 | 16.4 | 3.084384 |  |  | 0.003 | 0.05477226 | 0.2032366 | 0.13 | 35.5765 | 34.9665
345.6 | 337.8 | 5.251419 | 7.8 | 1.485313 |  |  | 0.28 | 0.5291503 | 1.963452 | 0.13 | 35.5765 | 34.9665
344.8 | 337.6 | 5.245337 | 7.2 | 1.372648 |  |  | 6.184 | 2.486765 | 9.227328 | 0.132 | 36.14257 | 35.53257
349.8 | 337.4 | 5.283232 | 12.4 | 2.347048 |  |  | 0.062 | 0.248998 | 0.9239258 | 0.132 | 36.14257 | 35.53257
341.4 | 337.2 | 5.219412 | 4.2 | 0.8046884 |  |  | 0.065 | 0.254951 | 0.9460148 | 0.136 | 37.27747 | 36.66747
346.7 | 337.1 | 5.25977 | 9.6 | 1.825175 |  |  | 0.016 | 0.1264911 | 0.4693548 | 0.136 | 37.27747 | 36.66747
332.5 | 337 | 5.15093 | -4.5 | -0.8736287 |  |  | 9.201 | 3.033315 | 11.25534 | 0.142 | 38.98701 | 38.37701
339.6 | 336.9 | 5.205634 | 2.7 | 0.5186688 |  |  | 3.101 | 1.760966 | 6.534195 | 0.142 | 38.98701 | 38.37701
334.9 | 336.7 | 5.169486 | -1.8 | -0.3481971 |  |  | 2.778 | 1.666733 | 6.184539 | 0.142 | 38.98701 | 38.37701
340.8 | 336.6 | 5.214823 | 4.2 | 0.8053964 |  |  | 0.488 | 0.69857 | 2.592096 | 0.144 | 39.55885 | 38.94885
341.4 | 336.4 | 5.219412 | 5 | 0.9579623 |  |  | 0.416 | 0.6449806 | 2.393249 | 0.145 | 39.84515 | 39.23515
334.2 | 336.3 | 5.164081 | -2.1 | -0.4066551 |  |  | 0.477 | 0.6906519 | 2.562716 | 0.145 | 39.84515 | 39.23515
334.4 | 336.1 | 5.165626 | -1.7 | -0.3290986 |  |  | 0.275 | 0.5244044 | 1.945842 | 0.149 | 40.99298 | 40.38298
345.6 | 336 | 5.251419 | 9.6 | 1.828077 |  |  | 3.084 | 1.756132 | 6.51626 | 0.152 | 41.85668 | 41.24668
330.5 | 335.9 | 5.135415 | -5.4 | -1.051522 |  |  | 0.171 | 0.4135215 | 1.534402 | 0.152 | 41.85668 | 41.24668
328.4 | 335.8 | 5.119074 | -7.4 | -1.445574 |  |  | 0.623 | 0.7893035 | 2.92877 | 0.153 | 42.14513 | 41.53513
337 | 335.8 | 5.185669 | 1.2 | 0.231407 |  |  | 0.174 | 0.4171331 | 1.547804 | 0.153 | 42.14513 | 41.53513
337.1 | 335.9 | 5.186438 | 1.2 | 0.2313727 |  |  | 0.04 | 0.2 | 0.742115 | 0.156 | 43.01217 | 42.40217
336.7 | 335.9 | 5.18336 | 0.8 | 0.15434 |  |  | 1.62 | 1.272792 | 4.722791 | 0.158 | 43.59163 | 42.98163
340.3 | 336.1 | 5.210996 | 4.2 | 0.8059879 |  |  | 0.856 | 0.9252027 | 3.433034 | 0.158 | 43.59163 | 42.98163
337.7 | 336.3 | 5.191051 | 1.4 | 0.2696949 |  |  | 0.725 | 0.8514693 | 3.159441 | 0.16 | 44.17226 | 43.56226
353.8 | 337.1 | 5.313354 | 16.7 | 3.143024 |  |  | 3.253 | 1.803607 | 6.692421 | 0.16 | 44.17226 | 43.56226
349.6 | 341.3 | 5.281722 | 8.3 | 1.571457 |  |  | 6.777 | 2.603267 | 9.659618 | 0.164 | 45.33715 | 44.72715
394 | 362.4 | 5.607095 | 31.6 | 5.635717 |  |  | 0.073 | 0.2701851 | 1.002542 | 0.164 | 45.33715 | 44.72715
526.8 | 435 | 6.483547 | 91.8 | 14.15892
732.9 | 587.5 | 7.647371 | 145.4 | 19.01307
868.1 | 759.3 | 8.3229 | 108.8 | 13.07237
832.3 | 802 | 8.149477 | 30.3 | 3.71803
668.3 | 669.8 | 7.302567 | -1.5 | -0.2054072
465.9 | 493.4 | 6.09728 | -27.5 | -4.510208
371.9 | 385.3 | 5.447571 | -13.4 | -2.459812
345.7 | 346.4 | 5.252179 | -0.7 | -0.133278
333.8 | 337.3 | 5.160989 | -3.5 | -0.6781645
339.6 | 335.6 | 5.205634 | 4 | 0.7683982
345.9 | 335 | 5.253698 | 10.9 | 2.074729
348.2 | 334.7 | 5.271136 | 13.5 | 2.561118
351.4 | 334.5 | 5.295301 | 16.9 | 3.191509
338.5 | 334.3 | 5.197197 | 4.2 | 0.808128
334.6 | 334.1 | 5.16717 | 0.5 | 0.09676476
328.3 | 334 | 5.118294 | -5.7 | -1.113652
329.6 | 333.8 | 5.128418 | -4.2 | -0.818966
336.6 | 333.7 | 5.18259 | 2.9 | 0.5595658
331.4 | 333.6 | 5.142402 | -2.2 | -0.4278156
326.1 | 333.5 | 5.101116 | -7.4 | -1.450663
336.2 | 333.4 | 5.17951 | 2.8 | 0.5405917
327.9 | 333.3 | 5.115175 | -5.4 | -1.055682
331.9 | 333.2 | 5.14628 | -1.3 | -0.2526096
328.5 | 333.1 | 5.119853 | -4.6 | -0.8984633
329.1 | 333 | 5.124527 | -3.9 | -0.7610459
334.7 | 332.8 | 5.167942 | 1.9 | 0.3676512
324.1 | 332.7 | 5.085449 | -8.6 | -1.691099
322.2 | 332.6 | 5.070521 | -10.4 | -2.051071
331.7 | 332.6 | 5.144729 | -0.9 | -0.1749363
330 | 332.5 | 5.131529 | -2.5 | -0.4871842
328.9 | 332.4 | 5.122969 | -3.5 | -0.6831976
334.2 | 332.3 | 5.164081 | 1.9 | 0.3679261
335.1 | 332.3 | 5.17103 | 2.8 | 0.5414782
345.8 | 332.2 | 5.252938 | 13.6 | 2.589027
340.4 | 332.1 | 5.211762 | 8.3 | 1.592552
342.1 | 332 | 5.22476 | 10.1 | 1.933103
335.9 | 331.9 | 5.177198 | 4 | 0.7726186
328.7 | 331.9 | 5.121411 | -3.2 | -0.6248278
332.2 | 331.8 | 5.148606 | 0.4 | 0.07769094
333.6 | 331.7 | 5.159443 | 1.9 | 0.3682568
334.8 | 331.6 | 5.168714 | 3.2 | 0.6191095
330 | 331.6 | 5.131529 | -1.6 | -0.3117979
336.3 | 331.5 | 5.18028 | 4.8 | 0.9265908
332.6 | 331.4 | 5.151704 | 1.2 | 0.2329326
336.4 | 331.3 | 5.18105 | 5.1 | 0.9843564
338.6 | 331.3 | 5.197964 | 7.3 | 1.404396
327.8 | 331.2 | 5.114395 | -3.4 | -0.6647902
334.1 | 331.1 | 5.163308 | 3 | 0.5810228
338.6 | 331 | 5.197964 | 7.6 | 1.462111
324.2 | 331 | 5.086234 | -6.8 | -1.336942
330.1 | 330.9 | 5.132306 | -0.8 | -0.1558753
330.5 | 330.7 | 5.135415 | -0.2 | -0.03894525
338.2 | 330.6 | 5.194893 | 7.6 | 1.462975
328.4 | 330.5 | 5.119074 | -2.1 | -0.4102305
329.3 | 330.4 | 5.126083 | -1.1 | -0.2145888
326.4 | 330.2 | 5.103462 | -3.8 | -0.7445926
339.1 | 330.1 | 5.201801 | 9 | 1.73017
322 | 330 | 5.068947 | -8 | -1.578237
326 | 329.9 | 5.100334 | -3.9 | -0.7646558
332.8 | 329.7 | 5.153253 | 3.1 | 0.6015618
330.3 | 329.6 | 5.133861 | 0.7 | 0.1363496
320.6 | 329.5 | 5.057915 | -8.9 | -1.759618
329.7 | 329.4 | 5.129196 | 0.3 | 0.0584887
331.7 | 329.9 | 5.144729 | 1.8 | 0.3498726
329.9 | 329.8 | 5.130751 | 0.1 | 0.01949032
332.8 | 329.8 | 5.153253 | 3 | 0.5821566
324.3 | 329.7 | 5.087018 | -5.4 | -1.061526
334.5 | 329.7 | 5.166398 | 4.8 | 0.9290806
328.5 | 329.7 | 5.119853 | -1.2 | -0.2343817
332.2 | 329.7 | 5.148606 | 2.5 | 0.4855684
346 | 329.8 | 5.254457 | 16.2 | 3.083097
338.4 | 329.9 | 5.196429 | 8.5 | 1.635739
332.2 | 330.1 | 5.148606 | 2.1 | 0.4078774
329.5 | 330.3 | 5.12764 | -0.8 | -0.1560172
342.3 | 330.7 | 5.226287 | 11.6 | 2.219549
342.3 | 331.2 | 5.226287 | 11.1 | 2.123879
346.3 | 332 | 5.256735 | 14.3 | 2.72032
354.3 | 333.2 | 5.317107 | 21.1 | 3.968324
353.9 | 335.9 | 5.314104 | 18 | 3.387212
353.9 | 348.4 | 5.314104 | 5.5 | 1.034982
434.4 | 416 | 5.887551 | 18.4 | 3.125238
807.7 | 678.2 | 8.028138 | 129.5 | 16.13076
1818 | 1307.4 | 12.04444 | 510.6 | 42.39299
2525.9 | 2141.1 | 14.19704 | 384.8 | 27.10424
2649.7 | 2508.2 | 14.5408 | 141.5 | 9.731242
2022.7 | 2014.2 | 12.70444 | 8.5 | 0.6690574
1181.1 | 1177.1 | 9.708075 | 4 | 0.4120281
587.9 | 611.9 | 6.849227 | -24 | -3.504045
377.6 | 395.6 | 5.489159 | -18 | -3.279191
355.5 | 343.3 | 5.326104 | 12.2 | 2.290605
348.7 | 333.6 | 5.274919 | 15.1 | 2.862603
337.9 | 331.1 | 5.192588 | 6.8 | 1.309559
339.9 | 329.8 | 5.207933 | 10.1 | 1.939349
344.5 | 328.8 | 5.243055 | 15.7 | 2.994437
335.7 | 328.1 | 5.175657 | 7.6 | 1.468413
333.3 | 327.5 | 5.157123 | 5.8 | 1.124658
337.2 | 327 | 5.187207 | 10.2 | 1.966376
332.9 | 326.6 | 5.154027 | 6.3 | 1.222345
328.6 | 326.3 | 5.120632 | 2.3 | 0.4491633
332.7 | 325.9 | 5.152479 | 6.8 | 1.319753
329.4 | 325.7 | 5.126862 | 3.7 | 0.7216891
324.8 | 325.4 | 5.090938 | -0.6 | -0.1178565
332.2 | 325.2 | 5.148606 | 7 | 1.359591
328.7 | 325 | 5.121411 | 3.7 | 0.7224571
325.8 | 324.8 | 5.098769 | 1 | 0.1961258
324 | 324.6 | 5.084665 | -0.6 | -0.1180019
323.6 | 323.8 | 5.081525 | -0.2 | -0.03935826
327.5 | 323.7 | 5.112054 | 3.8 | 0.7433411
329 | 323.6 | 5.123748 | 5.4 | 1.053916
310.1 | 323.4 | 4.9744 | -13.3 | -2.673689
317.6 | 323.3 | 5.034195 | -5.7 | -1.132256
327.3 | 323.2 | 5.110493 | 4.1 | 0.8022709
314.9 | 323.1 | 5.012751 | -8.2 | -1.635828
318.8 | 323.1 | 5.043697 | -4.3 | -0.8525493
325.9 | 323.2 | 5.099552 | 2.7 | 0.5294583
321 | 323.3 | 5.06107 | -2.3 | -0.4544494
342.7 | 323.3 | 5.22934 | 19.4 | 3.709837
334.9 | 323.4 | 5.169486 | 11.5 | 2.224592
329.8 | 323.5 | 5.129974 | 6.3 | 1.228076
326.7 | 323.6 | 5.105807 | 3.1 | 0.6071518
331.1 | 323.6 | 5.140074 | 7.5 | 1.459123
319.4 | 323.7 | 5.048441 | -4.3 | -0.8517481
324.6 | 323.8 | 5.08937 | 0.8 | 0.1571904
325.4 | 323.8 | 5.095638 | 1.6 | 0.313994
320.6 | 323.9 | 5.057915 | -3.3 | -0.6524427
329.8 | 324 | 5.129974 | 5.8 | 1.13061
322.6 | 325 | 5.073667 | -2.4 | -0.4730306
324.4 | 325.1 | 5.087802 | -0.7 | -0.137584
326.3 | 325.3 | 5.10268 | 1 | 0.1959754
331.9 | 325.5 | 5.14628 | 6.4 | 1.243617
327.1 | 325.7 | 5.108931 | 1.4 | 0.2740299
337.2 | 326 | 5.187207 | 11.2 | 2.159158
341.5 | 326.3 | 5.220176 | 15.2 | 2.911779
331.9 | 326.6 | 5.14628 | 5.3 | 1.02987
334.8 | 327 | 5.168714 | 7.8 | 1.509079
335.9 | 327.4 | 5.177198 | 8.5 | 1.641815
339.4 | 328 | 5.204101 | 11.4 | 2.19058
337.9 | 328.7 | 5.192588 | 9.2 | 1.771756
340.4 | 329.7 | 5.211762 | 10.7 | 2.053048
342.9 | 330.9 | 5.230865 | 12 | 2.294075
347.9 | 332.7 | 5.268864 | 15.2 | 2.884872
363.1 | 336.1 | 5.382734 | 27 | 5.016038
361.1 | 349.2 | 5.367889 | 11.9 | 2.216886
392.8 | 419.2 | 5.59855 | -26.4 | -4.715507
731.2 | 705.6 | 7.638497 | 25.6 | 3.351445
1783 | 1457.1 | 11.92794 | 325.9 | 27.3224
3013.8 | 2600 | 15.50769 | 413.8 | 26.68354
3477.5 | 3345.4 | 16.65802 | 132.1 | 7.930114
3034.3 | 2939.5 | 15.56034 | 94.8 | 6.092412
1998.3 | 1812.3 | 12.62758 | 186 | 14.72966
967.5 | 891.4 | 8.786487 | 76.1 | 8.661026
458 | 477.4 | 6.045365 | -19.4 | -3.20907
357.5 | 361.9 | 5.341065 | -4.4 | -0.8238058
354.2 | 339.2 | 5.316356 | 15 | 2.821481
351.5 | 334.5 | 5.296055 | 17 | 3.209937
345 | 332.6 | 5.246859 | 12.4 | 2.363319
344.7 | 331.3 | 5.244577 | 13.4 | 2.55502
335.8 | 330.4 | 5.176428 | 5.4 | 1.04319
340.7 | 329.8 | 5.214058 | 10.9 | 2.090502
336.6 | 329.4 | 5.18259 | 7.2 | 1.389267
330.5 | 329 | 5.135415 | 1.5 | 0.2920893
340 | 328.7 | 5.208699 | 11.3 | 2.169448
327.8 | 328.5 | 5.114395 | -0.7 | -0.1368686
331.6 | 328.4 | 5.143954 | 3.2 | 0.6220896
328.5 | 328.3 | 5.119853 | 0.2 | 0.03906362
321.6 | 328.2 | 5.065798 | -6.6 | -1.302855
316.6 | 328.1 | 5.026264 | -11.5 | -2.287982
316 | 328.1 | 5.021499 | -12.1 | -2.409639
335.6 | 328.1 | 5.174886 | 7.5 | 1.449307
328.1 | 327.2 | 5.116735 | 0.9 | 0.1758934
327.5 | 327.3 | 5.112054 | 0.2 | 0.03912322
324 | 327.4 | 5.084665 | -3.4 | -0.6686773
319.6 | 327.4 | 5.050021 | -7.8 | -1.544548
323.2 | 327.5 | 5.078383 | -4.3 | -0.8467262
314.5 | 327.5 | 5.009566 | -13 | -2.595035
320.3 | 327.4 | 5.055548 | -7.1 | -1.404398
333.1 | 327.3 | 5.155575 | 5.8 | 1.124996
328.7 | 327.1 | 5.121411 | 1.6 | 0.3124139
324.5 | 327 | 5.088586 | -2.5 | -0.4912956
334.8 | 328.4 | 5.168714 | 6.4 | 1.238219
322.8 | 328.4 | 5.07524 | -5.6 | -1.103396
336.6 | 328.5 | 5.18259 | 8.1 | 1.562925
328.6 | 328.5 | 5.120632 | 0.1 | 0.01952884
330 | 328.6 | 5.131529 | 1.4 | 0.2728232
326.1 | 328.8 | 5.101116 | -2.7 | -0.5292959
335.3 | 329 | 5.172572 | 6.3 | 1.217963
341.8 | 329.2 | 5.222469 | 12.6 | 2.412652
349.1 | 329.5 | 5.277943 | 19.6 | 3.713568
355.5 | 330 | 5.326104 | 25.5 | 4.78774
344.3 | 330.5 | 5.241533 | 13.8 | 2.632818
341.1 | 331.2 | 5.217118 | 9.9 | 1.897599
354.3 | 332.2 | 5.317107 | 22.1 | 4.156396
362 | 333.6 | 5.374575 | 28.4 | 5.284139
364.3 | 335.4 | 5.391621 | 28.9 | 5.360169
372.1 | 338.2 | 5.449036 | 33.9 | 6.221284
380.7 | 343.8 | 5.511645 | 36.9 | 6.694916
385.6 | 366.2 | 5.547002 | 19.4 | 3.497385
446.3 | 480.6 | 5.967649 | -34.3 | -5.747657
857.8 | 934.5 | 8.273377 | -76.7 | -9.2707
2274.3 | 2119.3 | 13.47143 | 155 | 11.50583
4252.2 | 3984.4 | 18.4203 | 267.8 | 14.53831
5520.4 | 5386.3 | 20.98819 | 134.1 | 6.389306
5145.9 | 5010.5 | 20.26378 | 135.4 | 6.681873
3560.8 | 3240.2 | 16.85635 | 320.6 | 19.01954
1778.9 | 1562.2 | 11.91422 | 216.7 | 18.18835
695.9 | 694.9 | 7.451835 | 1 | 0.1341951
413.5 | 414.4 | 5.744174 | -0.9 | -0.1566805
387.8 | 352 | 5.562803 | 35.8 | 6.435604
385.5 | 339.5 | 5.546283 | 46 | 8.293843
369.7 | 335.3 | 5.431434 | 34.4 | 6.333502
360.2 | 332.7 | 5.361196 | 27.5 | 5.129453
355.5 | 330.8 | 5.326104 | 24.7 | 4.637537
348.1 | 329.4 | 5.270379 | 18.7 | 3.548132
350.4 | 328.3 | 5.287761 | 22.1 | 4.179462
337.4 | 327.4 | 5.188745 | 10 | 1.927248
338.5 | 326.7 | 5.197197 | 11.8 | 2.270455
339 | 326.1 | 5.201034 | 12.9 | 2.480276
330.7 | 325.5 | 5.136969 | 5.2 | 1.01227
329.3 | 325.1 | 5.126083 | 4.2 | 0.819339
330 | 324.7 | 5.131529 | 5.3 | 1.032831
323.5 | 324.4 | 5.08074 | -0.9 | -0.1771396
329.5 | 324 | 5.12764 | 5.5 | 1.072618
324 | 323.7 | 5.084665 | 0.3 | 0.05900094
322.5 | 323.5 | 5.072881 | -1 | -0.1971266
324.2 | 321.8 | 5.086234 | 2.4 | 0.4718619
325.7 | 321.7 | 5.097987 | 4 | 0.7846235
341.2 | 321.6 | 5.217883 | 19.6 | 3.756313
326.5 | 321.7 | 5.104244 | 4.8 | 0.940394
323.6 | 321.6 | 5.081525 | 2 | 0.3935826
315 | 321.6 | 5.013547 | -6.6 | -1.316433
323.8 | 321.5 | 5.083095 | 2.3 | 0.4524802
320.8 | 321.4 | 5.059493 | -0.6 | -0.118589
326.8 | 321.3 | 5.106588 | 5.5 | 1.07704
313.8 | 321.3 | 5.003988 | -7.5 | -1.498804
332.3 | 321.3 | 5.14938 | 11 | 2.136179
317.9 | 321.3 | 5.036572 | -3.4 | -0.6750623
321 | 321.4 | 5.06107 | -0.4 | -0.07903467
322.5 | 321.5 | 5.072881 | 1 | 0.1971266
333.4 | 321.6 | 5.157896 | 11.8 | 2.287754
324.3 | 321.7 | 5.087018 | 2.6 | 0.5111049
322.6 | 321.9 | 5.073667 | 0.7 | 0.1379673
321.9 | 322.2 | 5.06816 | -0.3 | -0.05919308
334.6 | 322.6 | 5.16717 | 12 | 2.322354
325.5 | 323.3 | 5.096421 | 2.2 | 0.4316755
330.5 | 325.8 | 5.135415 | 4.7 | 0.9152133
332 | 338.1 | 5.147055 | -6.1 | -1.185144
376 | 388.7 | 5.477517 | -12.7 | -2.318569
519.7 | 534.8 | 6.439708 | -15.1 | -2.344827
798.8 | 807.1 | 7.983785 | -8.3 | -1.039607
1073.5 | 1097.1 | 9.255307 | -23.6 | -2.549888
1180.1 | 1180.3 | 9.703965 | -0.2 | -0.02061013
1011 | 977.6 | 8.981841 | 33.4 | 3.718614
714.4 | 670.8 | 7.550236 | 43.6 | 5.774654
475.4 | 452.8 | 6.15913 | 22.6 | 3.669349
345.9 | 357.6 | 5.253698 | -11.7 | -2.227003
338.6 | 329.9 | 5.197964 | 8.7 | 1.673732
324.2 | 323.9 | 5.086234 | 0.3 | 0.05898274
334.2 | 322.5 | 5.164081 | 11.7 | 2.26565
334.7 | 321.9 | 5.167942 | 12.8 | 2.476808
328.8 | 321.6 | 5.12219 | 7.2 | 1.405649
343.4 | 321.3 | 5.234678 | 22.1 | 4.221845
363.6 | 321 | 5.386439 | 42.6 | 7.90875
383.6 | 320.9 | 5.532598 | 62.7 | 11.33283
385.3 | 320.7 | 5.544844 | 64.6 | 11.65046
366.5 | 320.6 | 5.407877 | 45.9 | 8.487619
341.6 | 320.5 | 5.22094 | 21.1 | 4.041417
331.4 | 320.4 | 5.142402 | 11 | 2.139078
318.3 | 320.3 | 5.03974 | -2 | -0.3968459
324.1 | 320.2 | 5.085449 | 3.9 | 0.7668939
322.5 | 320.2 | 5.072881 | 2.3 | 0.4533913
322.6 | 320.5 | 5.073667 | 2.1 | 0.4139018
315 | 320.4 | 5.013547 | -5.4 | -1.077082
324.8 | 320.4 | 5.090938 | 4.4 | 0.8642808
328.4 | 320.4 | 5.119074 | 8 | 1.562783
311.5 | 320.2 | 4.985616 | -8.7 | -1.74502
323.7 | 320.4 | 5.08231 | 3.3 | 0.649311
327.8 | 320.6 | 5.114395 | 7.2 | 1.407791
312.4 | 320.8 | 4.992813 | -8.4 | -1.682418
322.7 | 321.1 | 5.074454 | 1.6 | 0.3153049
322.8 | 321.3 | 5.07524 | 1.5 | 0.2955525
325.5 | 321.6 | 5.096421 | 3.9 | 0.7652429
324.7 | 321.9 | 5.090154 | 2.8 | 0.5500816
323.6 | 322.3 | 5.081525 | 1.3 | 0.2558287
325.3 | 322.7 | 5.094855 | 2.6 | 0.5103187
329.4 | 323.2 | 5.126862 | 6.2 | 1.209317
331.6 | 323.7 | 5.143954 | 7.9 | 1.535784
327.3 | 324.4 | 5.110493 | 2.9 | 0.5674599
325.8 | 325.5 | 5.098769 | 0.3 | 0.05883773
340.7 | 328.3 | 5.214058 | 12.4 | 2.378186
345.5 | 339.8 | 5.250659 | 5.7 | 1.085578
373.5 | 387.7 | 5.459277 | -14.2 | -2.601077
517 | 537.3 | 6.422958 | -20.3 | -3.160538
864.2 | 859.1 | 8.304184 | 5.1 | 0.6141483
1294.4 | 1301 | 10.16305 | -6.6 | -0.6494114
1643.5 | 1608.4 | 11.45182 | 35.1 | 3.065014
1603.2 | 1529 | 11.31055 | 74.2 | 6.560248
1248.7 | 1133.1 | 9.98203 | 115.6 | 11.58081
805 | 717 | 8.014709 | 88 | 10.97981
470.5 | 464.5 | 6.127307 | 6 | 0.9792231
349.2 | 363.5 | 5.278699 | -14.3 | -2.709001
338.6 | 335.1 | 5.197964 | 3.5 | 0.6733405
333.9 | 328.9 | 5.161762 | 5 | 0.9686614
342.8 | 327.5 | 5.230103 | 15.3 | 2.925373
321.5 | 326.9 | 5.06501 | -5.4 | -1.066138
326.3 | 326.5 | 5.10268 | -0.2 | -0.03919509
323.1 | 326.3 | 5.077598 | -3.2 | -0.6302193
321.1 | 326.2 | 5.061858 | -5.1 | -1.007535
339 | 326.1 | 5.201034 | 12.9 | 2.480276
325.6 | 326.1 | 5.097204 | -0.5 | -0.098093
327.2 | 326.1 | 5.109712 | 1.1 | 0.2152763
318.4 | 326.2 | 5.040532 | -7.8 | -1.547456
334.6 | 326.8 | 5.16717 | 7.8 | 1.50953
319.9 | 326.9 | 5.052391 | -7 | -1.385483
320.2 | 327.1 | 5.054759 | -6.9 | -1.36505
324.1 | 327.2 | 5.085449 | -3.1 | -0.6095823
324.8 | 327.4 | 5.090938 | -2.6 | -0.5107114
329.5 | 327.6 | 5.12764 | 1.9 | 0.3705408
332.9 | 327.8 | 5.154027 | 5.1 | 0.9895175
330.1 | 328.1 | 5.132306 | 2 | 0.3896884
329.7 | 328 | 5.129196 | 1.7 | 0.331436
339.3 | 328.3 | 5.203334 | 11 | 2.114029
343.4 | 328.7 | 5.234678 | 14.7 | 2.808196
327.8 | 329.1 | 5.114395 | -1.3 | -0.2541845
341 | 329.6 | 5.216353 | 11.4 | 2.185435
339.5 | 330.1 | 5.204868 | 9.4 | 1.806002
341.7 | 330.7 | 5.221705 | 11 | 2.106592
341.8 | 331.4 | 5.222469 | 10.4 | 1.991395
350.2 | 332.4 | 5.286252 | 17.8 | 3.367225
348.8 | 333.7 | 5.275675 | 15.1 | 2.862193
347.4 | 336.4 | 5.265077 | 11 | 2.089238
349.6 | 346.3 | 5.281722 | 3.3 | 0.6247963
369.7 | 387.1 | 5.431434 | -17.4 | -3.203574
497.2 | 524.3 | 6.298764 | -27.1 | -4.302431
816.7 | 862.3 | 8.072742 | -45.6 | -5.648638
1384.7 | 1437.8 | 10.51157 | -53.1 | -5.051576
1973.7 | 2053.3 | 12.54961 | -79.6 | -6.342824
2327.5 | 2316.4 | 13.62808 | 11.1 | 0.8144948
2162.1 | 2017.4 | 13.13493 | 144.7 | 11.01643
1626.5 | 1393 | 11.39244 | 233.5 | 20.49604
968.7 | 831.4 | 8.791935 | 137.3 | 15.61659
517.2 | 510.9 | 6.4242 | 6.3 | 0.9806668
383.4 | 384 | 5.531155 | -0.6 | -0.1084764
353.5 | 347.3 | 5.3111 | 6.2 | 1.167366
339.4 | 338.8 | 5.204101 | 0.6 | 0.1152937
347.2 | 336.6 | 5.263561 | 10.6 | 2.013846
334.7 | 335.7 | 5.167942 | -1 | -0.1935006
334.2 | 335.2 | 5.164081 | -1 | -0.1936453
340.9 | 334.8 | 5.215588 | 6.1 | 1.169571
337.2 | 334.6 | 5.187207 | 2.6 | 0.5012331
339 | 334.9 | 5.201034 | 4.1 | 0.7883049
332 | 334.9 | 5.147055 | -2.9 | -0.5634289
331.1 | 334.9 | 5.140074 | -3.8 | -0.7392889
331.9 | 334.9 | 5.14628 | -3 | -0.5829453
338.7 | 335 | 5.198732 | 3.7 | 0.711712
322.2 | 335.1 | 5.070521 | -12.9 | -2.544117
329.8 | 335.3 | 5.129974 | -5.5 | -1.07213
340.5 | 335.5 | 5.212528 | 5 | 0.9592275
334 | 335.7 | 5.162535 | -1.7 | -0.3292956
343.7 | 335.9 | 5.236964 | 7.8 | 1.489413
333.7 | 336.4 | 5.160216 | -2.7 | -0.5232339
338.3 | 337 | 5.195661 | 1.3 | 0.2502088
336.8 | 337.6 | 5.18413 | -0.8 | -0.1543171
335.2 | 337.8 | 5.171801 | -2.6 | -0.5027262
326.6 | 338.5 | 5.105025 | -11.9 | -2.331036
332.5 | 339.4 | 5.15093 | -6.9 | -1.339564
343 | 340.3 | 5.231628 | 2.7 | 0.5160917
344 | 341.4 | 5.239249 | 2.6 | 0.4962543
352.2 | 342.8 | 5.301326 | 9.4 | 1.773141
338.2 | 345.1 | 5.194893 | -6.9 | -1.328228
354.7 | 352.2 | 5.320107 | 2.5 | 0.4699153
381.5 | 378.6 | 5.517433 | 2.9 | 0.5256067
447.8 | 465.4 | 5.977669 | -17.6 | -2.944292
673.2 | 684.7 | 7.329289 | -11.5 | -1.569047
1021.4 | 1087.9 | 9.027921 | -66.5 | -7.366037
1473.9 | 1594.2 | 10.84486 | -120.3 | -11.09282
1837.9 | 1951.8 | 12.11018 | -113.9 | -9.405307
1896.3 | 1916.6 | 12.30108 | -20.3 | -1.650261
1602.2 | 1515.3 | 11.30702 | 86.9 | 7.685491
1081.5 | 1013.4 | 9.28973 | 68.1 | 7.330676
616.8 | 640.5 | 7.015554 | -23.7 | -3.378208
392.1 | 449 | 5.593559 | -56.9 | -10.17241
366.2 | 377.3 | 5.405663 | -11.1 | -2.053402
367.1 | 356.9 | 5.412302 | 10.2 | 1.884596
359.2 | 352.2 | 5.353749 | 7 | 1.307495
347.2 | 351.2 | 5.263561 | -4 | -0.7599418
349.4 | 351.7 | 5.280211 | -2.3 | -0.4355887
354.3 | 351.8 | 5.317107 | 2.5 | 0.4701805
345.9 | 351.9 | 5.253698 | -6 | -1.142053
349.6 | 352.2 | 5.281722 | -2.6 | -0.4922637
356.3 | 352.5 | 5.332093 | 3.8 | 0.7126657
353 | 352.9 | 5.307343 | 0.1 | 0.01884182
349.7 | 353.4 | 5.282477 | -3.7 | -0.700429
349 | 353.9 | 5.277187 | -4.9 | -0.9285249
356.2 | 354.4 | 5.331345 | 1.8 | 0.3376259
350.5 | 355 | 5.288516 | -4.5 | -0.8509003
354 | 355.6 | 5.314855 | -1.6 | -0.301043
352.9 | 356.3 | 5.306591 | -3.4 | -0.6407126
353 | 357.1 | 5.307343 | -4.1 | -0.7725146
355.3 | 357.9 | 5.324605 | -2.6 | -0.4882991
348.1 | 358.7 | 5.270379 | -10.6 | -2.011241
369.6 | 359.7 | 5.4307 | 9.9 | 1.82297
362.6 | 360.8 | 5.379027 | 1.8 | 0.334633
363.2 | 362.1 | 5.383475 | 1.1 | 0.204329
368.7 | 363.3 | 5.424084 | 5.4 | 0.9955599
378 | 365.3 | 5.492065 | 12.7 | 2.312427
379.3 | 368.6 | 5.501501 | 10.7 | 1.944924
384.8 | 377.3 | 5.541245 | 7.5 | 1.353486
411.9 | 408.7 | 5.73305 | 3.2 | 0.5581672
510.9 | 514.7 | 6.384954 | -3.8 | -0.5951492
787.4 | 804.8 | 7.92661 | -17.4 | -2.195138
1598.7 | 1412.3 | 11.29466 | 186.4 | 16.50337
2206.3 | 2347.8 | 13.26851 | -141.5 | -10.66435
3103.3 | 3328.3 | 15.73627 | -225 | -14.29818
3685.6 | 3843.2 | 17.1492 | -157.6 | -9.189932
3646.8 | 3557.1 | 17.05869 | 89.7 | 5.258316
2924.5 | 2662.4 | 15.27621 | 262.1 | 17.1574
1851.4 | 1669.4 | 12.15458 | 182 | 14.97378
878.6 | 954 | 8.373083 | -75.4 | -9.005046
464.4 | 581.4 | 6.087457 | -117 | -19.21985
406.8 | 435 | 5.697447 | -28.2 | -4.949585
404.7 | 391.2 | 5.682722 | 13.5 | 2.375622
389.6 | 379.5 | 5.575698 | 10.1 | 1.811432
383.4 | 376.5 | 5.531155 | 6.9 | 1.247479
365 | 375.4 | 5.396799 | -10.4 | -1.927068
377.3 | 374.8 | 5.486978 | 2.5 | 0.4556242
362.6 | 374.6 | 5.379027 | -12 | -2.230887
363.5 | 374.6 | 5.385698 | -11.1 | -2.061014
374.8 | 374.7 | 5.468769 | 0.1 | 0.01828565
377 | 375 | 5.484796 | 2 | 0.3646444
358.6 | 375.3 | 5.349275 | -16.7 | -3.121918
375.4 | 376.2 | 5.473145 | -0.8 | -0.1461682
384 | 377.2 | 5.535482 | 6.8 | 1.228439
371.8 | 378.2 | 5.446839 | -6.4 | -1.174994
393.2 | 379.3 | 5.6014 | 13.9 | 2.481523
395.6 | 380.5 | 5.618468 | 15.1 | 2.687565
414.2 | 381.9 | 5.749034 | 32.3 | 5.618335
426.8 | 383.4 | 5.835822 | 43.4 | 7.436828
448.9 | 385 | 5.985006 | 63.9 | 10.67668
447 | 386.9 | 5.972327 | 60.1 | 10.06308
460.1 | 389.2 | 6.059209 | 70.9 | 11.7012
447.7 | 392 | 5.977001 | 55.7 | 9.319054
448.7 | 396.8 | 5.983673 | 51.9 | 8.673603
428.7 | 408.2 | 5.848797 | 20.5 | 3.504994
448.3 | 449.4 | 5.981005 | -1.1 | -0.1839156
564.5 | 579.9 | 6.711534 | -15.4 | -2.294557
938.2 | 924.1 | 8.652419 | 14.1 | 1.629602
1638.8 | 1641 | 11.43544 | -2.2 | -0.1923844
2656.9 | 2781.4 | 14.56054 | -124.5 | -8.550508
3743.3 | 4093.7 | 17.28292 | -350.4 | -20.27435
4557.6 | 5018 | 19.07032 | -460.4 | -24.14223
5054.7 | 5034.8 | 20.08341 | 19.9 | 0.9908675
4473.2 | 4134.2 | 18.89291 | 339 | 17.94323
3208.1 | 2826.4 | 15.99977 | 381.7 | 23.85659
1763.1 | 1679.3 | 11.86119 | 83.8 | 7.065058
749.9 | 950.9 | 7.735555 | -201 | -25.98391
485.3 | 599.5 | 6.222931 | -114.2 | -18.35148
444.1 | 466.6 | 5.952922 | -22.5 | -3.779656
433.2 | 425.9 | 5.879414 | 7.3 | 1.24162
437.1 | 415.2 | 5.90582 | 21.9 | 3.708206
419 | 412.4 | 5.782249 | 6.6 | 1.141424
408.5 | 411.6 | 5.709339 | -3.1 | -0.54297
407.9 | 411.4 | 5.705145 | -3.5 | -0.6134814
408 | 411.7 | 5.705844 | -3.7 | -0.648458
395.6 | 412.2 | 5.618468 | -16.6 | -2.954542
410.7 | 412.9 | 5.724692 | -2.2 | -0.3843001
412.6 | 413.2 | 5.737919 | -0.6 | -0.1045675
397.5 | 412.8 | 5.631945 | -15.3 | -2.716646
410.4 | 412.6 | 5.722601 | -2.2 | -0.3844406
425.6 | 412.6 | 5.827612 | 13 | 2.230759
412.2 | 412.8 | 5.735137 | -0.6 | -0.1046182
416.4 | 413.3 | 5.764281 | 3.1 | 0.5377947
439.2 | 414.1 | 5.91999 | 25.1 | 4.239872
467.1 | 415.4 | 6.105128 | 51.7 | 8.468292
449.2 | 417.1 | 5.987006 | 32.1 | 5.361612
468.6 | 419.7 | 6.114922 | 48.9 | 7.996831
501.4 | 424 | 6.325312 | 77.4 | 12.23655
506.9 | 433.9 | 6.35991 | 73 | 11.47815
532.6 | 464.8 | 6.519141 | 67.8 | 10.40014
604.2 | 568.8 | 6.943528 | 35.4 | 5.098273
925.9 | 881.1 | 8.595514 | 44.8 | 5.212021
1837.7 | 1659.8 | 12.10953 | 177.9 | 14.69091
3433.4 | 3229.4 | 16.55206 | 204 | 12.32475
5612.7 | 5710.7 | 21.16293 | -98 | -4.63074
7987.6 | 8665.8 | 25.24631 | -678.2 | -26.86333
9845.1 | 11025.5 | 28.0285 | -1180.4 | -42.11427
11042.3 | 11637 | 29.68381 | -594.7 | -20.03449
10657 | 10161.2 | 29.16133 | 495.8 | 17.00197
8290.1 | 7387.3 | 25.71992 | 902.8 | 35.10119
4958 | 4535.9 | 19.89038 | 422.1 | 21.22131
2035.4 | 2432.9 | 12.74426 | -397.5 | -31.19051
793.3 | 1238.2 | 7.956252 | -444.9 | -55.91829
576.2 | 698.1 | 6.78073 | -121.9 | -17.97742
532.3 | 498.6 | 6.517305 | 33.7 | 5.170849
496.8 | 435.2 | 6.29623 | 61.6 | 9.783632
476.3 | 415.4 | 6.164958 | 60.9 | 9.878413
477.7 | 407.5 | 6.174011 | 70.2 | 11.37024
468.7 | 402.7 | 6.115575 | 66 | 10.79212
466.8 | 399.1 | 6.103167 | 67.7 | 11.0926
480.5 | 396.2 | 6.192079 | 84.3 | 13.61417
482.6 | 393.7 | 6.205596 | 88.9 | 14.32578
491.1 | 391.5 | 6.260006 | 99.6 | 15.91053
482.6 | 389.6 | 6.205596 | 93 | 14.98647
469.2 | 388 | 6.118836 | 81.2 | 13.2705
442.1 | 386.5 | 5.939502 | 55.6 | 9.361053
444.1 | 385.1 | 5.952922 | 59 | 9.911099
421 | 383.9 | 5.796033 | 37.1 | 6.40093
415.4 | 382.7 | 5.757356 | 32.7 | 5.679691
401.4 | 381.6 | 5.659506 | 19.8 | 3.498539
384.7 | 380.6 | 5.540525 | 4.1 | 0.7400021
416.5 | 379.7 | 5.764973 | 36.8 | 6.383377
375.8 | 379 | 5.47606 | -3.2 | -0.5843618
372.3 | 378.7 | 5.4505 | -6.4 | -1.174204
372.4 | 380.3 | 5.451232 | -7.9 | -1.449214
371.6 | 385.5 | 5.445373 | -13.9 | -2.552626
378.5 | 398.4 | 5.495697 | -19.9 | -3.621015
421.9 | 424.4 | 5.802225 | -2.5 | -0.4308692
456.3 | 466.2 | 6.034135 | -9.9 | -1.640666
493.4 | 516.4 | 6.274648 | -23 | -3.665544
534.9 | 566.7 | 6.533202 | -31.8 | -4.867445
568.9 | 590.8 | 6.73764 | -21.9 | -3.250396
586.9 | 578.9 | 6.843399 | 8 | 1.16901
564.5 | 536.9 | 6.711534 | 27.6 | 4.112324
484.9 | 483.5 | 6.220365 | 1.4 | 0.2250672
430.3 | 436.7 | 5.859701 | -6.4 | -1.092206
390 | 405.1 | 5.57856 | -15.1 | -2.706792
366.4 | 388.2 | 5.407139 | -21.8 | -4.031707
363.1 | 380.7 | 5.382734 | -17.6 | -3.269714
370.5 | 378.1 | 5.437308 | -7.6 | -1.397751
371.8 | 377.4 | 5.446839 | -5.6 | -1.028119
382 | 377.4 | 5.521048 | 4.6 | 0.8331752
369.5 | 377.5 | 5.429965 | -8 | -1.473306
370.6 | 377.8 | 5.438041 | -7.2 | -1.324006
370.5 | 378.3 | 5.437308 | -7.8 | -1.434533
382.5 | 379 | 5.52466 | 3.5 | 0.6335232
372.8 | 379.7 | 5.454159 | -6.9 | -1.26509
375.7 | 380.6 | 5.475331 | -4.9 | -0.894923
390.8 | 381.6 | 5.584279 | 9.2 | 1.647482
379.9 | 382.8 | 5.505851 | -2.9 | -0.5267124
402.5 | 384.2 | 5.667255 | 18.3 | 3.229077
407.6 | 385.8 | 5.703046 | 21.8 | 3.822519
404.6 | 387.9 | 5.68202 | 16.7 | 2.939096
409 | 390.4 | 5.712832 | 18.6 | 3.255828
437.9 | 394.2 | 5.911222 | 43.7 | 7.392718
433.7 | 401.8 | 5.882806 | 31.9 | 5.422582
466.1 | 421.8 | 6.098589 | 44.3 | 7.263975
512.1 | 480.7 | 6.392448 | 31.4 | 4.912046
693.1 | 643.2 | 7.436828 | 49.9 | 6.70985
1193.9 | 1035.6 | 9.760539 | 158.3 | 16.21837
2194.9 | 1840.2 | 13.23418 | 354.7 | 26.8018
3521.9 | 3215.2 | 16.76403 | 306.7 | 18.29513
5121.3 | 5133.4 | 20.21529 | -12.1 | -0.5985569
6713.3 | 7234.5 | 23.14503 | -521.2 | -22.51887
7900.1 | 8860.8 | 25.10765 | -960.7 | -38.26324
8892.3 | 9359.6 | 26.63771 | -467.3 | -17.5428
9142.8 | 8506.1 | 27.0103 | 636.7 | 23.57249
7653.4 | 6677.7 | 24.71252 | 975.7 | 39.48201
5412.8 | 4570.7 | 20.78264 | 842.1 | 40.51939
2815.1 | 2781 | 14.98776 | 34.1 | 2.27519
1123.1 | 1570.4 | 9.466709 | -447.3 | -47.24979
633.9 | 897.8 | 7.112138 | -263.9 | -37.10558
527.5 | 584.8 | 6.487854 | -57.3 | -8.831889
485.4 | 460.6 | 6.223572 | 24.8 | 3.98485
456.1 | 417 | 6.032813 | 39.1 | 6.481222
449.6 | 402.3 | 5.989671 | 47.3 | 7.896928
445.3 | 396.5 | 5.960959 | 48.8 | 8.186602
445.7 | 393.5 | 5.963636 | 52.2 | 8.753049
428.8 | 391.5 | 5.849479 | 37.3 | 6.376636
423.2 | 389.9 | 5.811157 | 33.3 | 5.730356
424.9 | 388.6 | 5.822817 | 36.3 | 6.234096
430.6 | 387.6 | 5.861744 | 43 | 7.335701
417.5 | 386.8 | 5.77189 | 30.7 | 5.318882
400.8 | 386.1 | 5.655274 | 14.7 | 2.599343
396.3 | 385.6 | 5.623437 | 10.7 | 1.902751
406.8 | 385.1 | 5.697447 | 21.7 | 3.808724
387.4 | 384.7 | 5.559934 | 2.7 | 0.4856173
382.2 | 384.5 | 5.522493 | -2.3 | -0.4164786
376.7 | 384.2 | 5.482613 | -7.5 | -1.367961
386.6 | 384 | 5.55419 | 2.6 | 0.4681151
385.5 | 383.9 | 5.546283 | 1.6 | 0.2884815
383.1 | 385.2 | 5.528991 | -2.1 | -0.3798161
379.4 | 385.7 | 5.502227 | -6.3 | -1.144991
383.3 | 386.5 | 5.530434 | -3.2 | -0.5786164
400.4 | 387.4 | 5.652451 | 13 | 2.299887
412.4 | 388.3 | 5.736528 | 24.1 | 4.201147
468.9 | 389.3 | 6.116879 | 79.6 | 13.01317
480 | 390.2 | 6.188857 | 89.8 | 14.50995
544 | 391.2 | 6.588541 | 152.8 | 23.19178
580.1 | 392.2 | 6.803639 | 187.9 | 27.61757
620.3 | 393.3 | 7.035431 | 227 | 32.26526
630 | 392.5 | 7.090226 | 237.5 | 33.49682
639.8 | 393.7 | 7.145159 | 246.1 | 34.4429
576.9 | 394.9 | 6.784847 | 182 | 26.82448
522.4 | 396.1 | 6.456414 | 126.3 | 19.56194
454.2 | 397.3 | 6.020234 | 56.9 | 9.45146
400.1 | 398.6 | 5.650334 | 1.5 | 0.2654711
392.6 | 399.9 | 5.597124 | -7.3 | -1.304241
398.5 | 401.3 | 5.639024 | -2.8 | -0.4965398
386.5 | 402.7 | 5.553472 | -16.2 | -2.917094
400.9 | 404.3 | 5.65598 | -3.4 | -0.6011337
390.2 | 406.2 | 5.57999 | -16 | -2.867389
405.3 | 408.1 | 5.686933 | -2.8 | -0.4923568
406.1 | 410.1 | 5.692543 | -4 | -0.7026737
412.3 | 412.2 | 5.735833 | 0.1 | 0.01743426
427.9 | 414.5 | 5.843337 | 13.4 | 2.29321
440.8 | 417 | 5.930763 | 23.8 | 4.012974
466.3 | 419.8 | 6.099897 | 46.5 | 7.623079
480.8 | 423.2 | 6.194012 | 57.6 | 9.299304
505.9 | 427.8 | 6.353633 | 78.1 | 12.29218
530.5 | 436.2 | 6.506276 | 94.3 | 14.4937
555 | 456.6 | 6.65482 | 98.4 | 14.78628
583.5 | 506.1 | 6.823548 | 77.4 | 11.34307
704.3 | 626.6 | 7.496674 | 77.7 | 10.3646
1038.9 | 892.4 | 9.104931 | 146.5 | 16.09018
1730 | 1408.5 | 11.74932 | 321.5 | 27.36328
2668 | 2278.5 | 14.59092 | 389.5 | 26.69468
3759 | 3533.5 | 17.31913 | 225.5 | 13.02029
4912.1 | 5050.5 | 19.7981 | -138.4 | -6.990572
5930.5 | 6521.8 | 21.75382 | -591.3 | -27.18144
6809.4 | 7532.4 | 23.31011 | -723 | -31.01659
7452.7 | 7740.5 | 24.38634 | -287.8 | -11.80169
7558.9 | 7070.2 | 24.55948 | 488.7 | 19.89863
6660.2 | 5760.7 | 23.05332 | 899.5 | 39.01824
4927.3 | 4219.6 | 19.8287 | 707.7 | 35.69069
2923.6 | 2820.6 | 15.27386 | 103 | 6.743548
1354.5 | 1773.3 | 10.39631 | -418.8 | -40.28352
740.5 | 1108.5 | 7.68692 | -368 | -47.87353
551.3 | 745.1 | 6.6326 | -193.8 | -29.21931
494.2 | 572.3 | 6.279733 | -78.1 | -12.43683
491.1 | 500.2 | 6.260006 | -9.1 | -1.453673
461.8 | 473.3 | 6.070392 | -11.5 | -1.894441
453 | 464.2 | 6.012276 | -11.2 | -1.862855
446.1 | 461.3 | 5.966311 | -15.2 | -2.547638
436.5 | 460.6 | 5.901765 | -24.1 | -4.083524
444.2 | 460.7 | 5.953592 | -16.5 | -2.771436
446.7 | 461.3 | 5.970322 | -14.6 | -2.445429
451.7 | 462.3 | 6.003643 | -10.6 | -1.765595
441 | 462 | 5.932109 | -21 | -3.540056
447.6 | 461.2 | 5.976334 | -13.6 | -2.275643
440.7 | 460.9 | 5.930091 | -20.2 | -3.406356
453.3 | 462 | 6.014266 | -8.7 | -1.44656
466.3 | 466.1 | 6.099897 | 0.2 | 0.03278744
472.3 | 479 | 6.139016 | -6.7 | -1.09138
495.1 | 513.8 | 6.285448 | -18.7 | -2.975126
615.3 | 597.4 | 7.007019 | 17.9 | 2.554582
855 | 776.4 | 8.259863 | 78.6 | 9.515896
1354.9 | 1115.3 | 10.39785 | 239.6 | 23.04323
1996.9 | 1679 | 12.62316 | 317.9 | 25.18388
2679.9 | 2495.2 | 14.62342 | 184.7 | 12.63042
3453.3 | 3507.3 | 16.59996 | -54 | -3.25302
4176.5 | 4550.5 | 18.2556 | -374 | -20.48687
4746 | 5379.4 | 19.46049 | -633.4 | -32.54801
5318 | 5753.5 | 20.59985 | -435.5 | -21.14093
5644.3 | 5551.6 | 21.22242 | 92.7 | 4.368023
5289.7 | 4839.5 | 20.54496 | 450.2 | 21.91292
4459.9 | 3832.2 | 18.86481 | 627.7 | 33.2736
3120.8 | 2785.2 | 15.78057 | 335.6 | 21.26665
1731.9 | 1894.4 | 11.75577 | -162.5 | -13.823
891.2 | 1249.2 | 8.432909 | -358 | -42.45273
600.5 | 843.7 | 6.922235 | -243.2 | -35.13316
492.1 | 618.2 | 6.266377 | -126.1 | -20.12327
458.7 | 508.3 | 6.049983 | -49.6 | -8.19837
438.1 | 459.3 | 5.912572 | -21.2 | -3.58558
447.7 | 438.8 | 5.977001 | 8.9 | 1.489041
422.6 | 430 | 5.807036 | -7.4 | -1.274316
425.5 | 425.6 | 5.826927 | -0.1 | -0.0171617
419.8 | 422.7 | 5.787767 | -2.9 | -0.5010568
411.7 | 420.4 | 5.731658 | -8.7 | -1.517885
415.9 | 418.2 | 5.760819 | -2.3 | -0.3992488
405.1 | 414.3 | 5.68553 | -9.2 | -1.618143
403.1 | 410.3 | 5.671477 | -7.2 | -1.26951
396.9 | 406.4 | 5.627692 | -9.5 | -1.688081
400.9 | 402.9 | 5.65598 | -2 | -0.3536081
390.5 | 400 | 5.582135 | -9.5 | -1.701858
398.9 | 402 | 5.641854 | -3.1 | -0.5494648
402.2 | 407.4 | 5.665143 | -5.2 | -0.9178939
414.2 | 419.7 | 5.749034 | -5.5 | -0.9566825
455.2 | 444.4 | 6.026858 | 10.8 | 1.791979
516.5 | 488.7 | 6.419851 | 27.8 | 4.330318
593 | 559.4 | 6.878871 | 33.6 | 4.884523
691.4 | 659 | 7.427702 | 32.4 | 4.362049
766.5 | 780.9 | 7.820705 | -14.4 | -1.841266
870.7 | 907.7 | 8.335355 | -37 | -4.438923
932.9 | 1013.2 | 8.627945 | -80.3 | -9.306967
1014.2 | 1070.6 | 8.996045 | -56.4 | -6.269422
1074.6 | 1063.4 | 9.260048 | 11.2 | 1.209497
1050.1 | 993.8 | 9.153878 | 56.3 | 6.150399
988 | 881.2 | 8.879086 | 106.8 | 12.02826
838.5 | 753.2 | 8.179775 | 85.3 | 10.42816
651.6 | 634.7 | 7.210748 | 16.9 | 2.343723
509.7 | 540.7 | 6.377451 | -31 | -4.860876
431.9 | 475.7 | 5.870585 | -43.8 | -7.460925
402.5 | 435.9 | 5.667255 | -33.4 | -5.893506
391.8 | 414 | 5.591419 | -22.2 | -3.97037
380.9 | 403.3 | 5.513093 | -22.4 | -4.063055
390.6 | 397.5 | 5.58285 | -6.9 | -1.235928
389.3 | 395.5 | 5.573551 | -6.2 | -1.112397
392.4 | 394.8 | 5.595698 | -2.4 | -0.4289009
374.9 | 395.3 | 5.469499 | -20.4 | -3.729775
387.7 | 396.8 | 5.562086 | -9.1 | -1.636077
393.5 | 397.6 | 5.603536 | -4.1 | -0.7316808
388.1 | 398.5 | 5.564955 | -10.4 | -1.868838
395.4 | 399.6 | 5.617048 | -4.2 | -0.7477237
399.2 | 400.9 | 5.643975 | -1.7 | -0.3012062
395.8 | 403 | 5.619889 | -7.2 | -1.281164
400.7 | 406.9 | 5.654569 | -6.2 | -1.096459
421.9 | 414.9 | 5.802225 | 7 | 1.206434
433.8 | 431.5 | 5.883484 | 2.3 | 0.3909248
470.1 | 464.6 | 6.124702 | 5.5 | 0.8980029
575.4 | 525.2 | 6.776021 | 50.2 | 7.408478
725.1 | 626.6 | 7.606568 | 98.5 | 12.94934
883.7 | 779.9 | 8.39735 | 103.8 | 12.36104
1030.5 | 987 | 9.068048 | 43.5 | 4.797063
1230.7 | 1234.1 | 9.909823 | -3.4 | -0.3430939
1393.3 | 1488.5 | 10.54416 | -95.2 | -9.028692
1551.4 | 1703.4 | 11.12632 | -152 | -13.6613
1674 | 1830.4 | 11.5576 | -156.4 | -13.53223
1780.8 | 1837.5 | 11.92058 | -56.7 | -4.75648
2014.8 | 1723.1 | 12.67961 | 291.7 | 23.00545
1704.9 | 1516.6 | 11.66378 | 188.3 | 16.144
1419.7 | 1265.5 | 10.64359 | 154.2 | 14.48759
1056.9 | 1017.6 | 9.183469 | 39.3 | 4.279429
729.3 | 807.2 | 7.628566 | -77.9 | -10.21162
529.2 | 650.1 | 6.4983 | -120.9 | -18.60487
468.3 | 545.5 | 6.112965 | -77.2 | -12.6289
430.5 | 483.1 | 5.861063 | -52.6 | -8.974481
430.5 | 449.6 | 5.861063 | -19.1 | -3.258795
421.1 | 433.5 | 5.796721 | -12.4 | -2.13914
416.5 | 426.8 | 5.764973 | -10.3 | -1.786652
414.2 | 424.5 | 5.749034 | -10.3 | -1.791605
418 | 423.6 | 5.775345 | -5.6 | -0.969639
420.3 | 423.6 | 5.791213 | -3.3 | -0.5698289
434.2 | 424 | 5.886196 | 10.2 | 1.732868
420.9 | 424.9 | 5.795345 | -4 | -0.6902092
440.1 | 414 | 5.926052 | 26.1 | 4.404281
441.1 | 414 | 5.932781 | 27.1 | 4.567841
444.9 | 414 | 5.958281 | 30.9 | 5.186059
469.8 | 414 | 6.122747 | 55.8 | 9.113556
507.2 | 414 | 6.361791 | 93.2 | 14.64996
611 | 414 | 6.982491 | 197 | 28.21343
828.2 | 414 | 8.12938 | 414.2 | 50.951
1188.9 | 414 | 9.740079 | 774.9 | 79.55788
1662.9 | 414 | 11.51921 | 1248.9 | 108.4188
2078.7 | 414 | 12.87911 | 1664.7 | 129.2559
2711.8 | 414 | 14.7102 | 2297.8 | 156.2045
3334.8 | 414 | 16.31266 | 2920.8 | 179.0512
3928.8 | 414 | 17.70597 | 3514.8 | 198.5093
4452.1 | 414 | 18.8483 | 4038.1 | 214.2421
4973 | 414 | 19.92045 | 4559 | 228.8603
5364.5 | 414 | 20.68971 | 4950.5 | 239.2735
5364.3 | 414 | 20.68933 | 4950.3 | 239.2683